## Sheet1
y = 4,016E-10e4,980E-01x |  |  | log time | J |  |  |  | y = 6E-10e0,6354x
|  |  | x [h] | 1/Pa
| 0.36 | 0.0001 | -4 | 5.031865e-11 | 19873.35 | 2.718282 | 4.724419e-11 | 21166.62
| 3.6 | 0.001 | -3 | 8.279485e-11 | 12078.05 |  | 8.91865e-11 | 11212.46
| 36 | 0.01 | -2 | 1.362315e-10 | 7340.445 |  | 1.683642e-10 | 5939.504
|  | 0.1 | -1 | 2.241568e-10 | 4461.163 |  | 3.178341e-10 | 3146.295
|  | 1 | 0 | 3.6883e-10 | 2711.276 |  | 6e-10 | 1666.667
|  | 10 | 1 | 6.068768e-10 | 1647.781 |  | 1.132666e-09 | 882.8726
|  | 100 | 2 | 9.985616e-10 | 1001.44 |  | 2.138221e-09 | 467.6784
|  | 1000 | 3 | 1.643044e-09 | 608.6265 |  | 4.036485e-09 | 247.7403
|  | 10000 | 4 | 2.703482e-09 | 369.8934 |  | 7.619985e-09 | 131.2339
|  | 100000 | 5 | 4.448338e-09 | 224.8031 |  | 1.438483e-08 | 69.51767
|  | 1000000 | 6 | 7.319343e-09 | 136.6243 |  | 2.715536e-08 | 36.82515
[7 empty] | J(t) | E(t)
[7 empty] | 1/Pa | Pa
|  | 44.4 | 1.647383 |  |  |  | 1.709022e-09 | 585.1298

## DATA J(t,T)
TIME |  | TEMPERATURE [°C]
[h] |  | 23 | 40 | 60
1 | 0 | 2.5e-10 | 3e-10 | 4.6e-10
10 | 1 | 2.6e-10 | 3.6e-10 | 6.4e-10
100 | 2 | 2.7e-10 | 4.5e-10 | 9.8e-10
1000 | 3 | 3e-10 | 6.3e-10 | 1.6e-09
10000 | 4 | 4e-10 | 9.7e-10 | 2.9e-09
100000 | 5 | 6.5e-10 | 1.6e-09 | 5.5e-09
1000000 | 6 | 1.07108e-09 | 2.5678e-09
COMPLIANCE (OUTPUT)
TIME input |  | 23°C | 40°C | 60°C
11 | 1.041393 | 2.666427e-10 | 3.693236e-10 | 7.015441e-10
|  | 2.666427e-08 | 2.666285e-08 | -1.41675e-12
|  | 2.48e-10 | 1.736e-08 | 0.01735858
1 | 0 | 2.48e-10 | 2.98e-10 | 4.42e-10
10 | 1 | 2.6663e-10 | 3.668e-10 | 6.939e-10
100 | 2 | 2.6604e-10 | 4.474e-10 | 9.392e-10
1000 | 3 | 2.9621e-10 | 6.238e-10 | 1.5613e-09
10000 | 4 | 4.0712e-10 | 9.8e-10 | 2.9436e-09
100000 | 5 | 6.4875e-10 | 1.6e-09 | 5.4695e-09
1000000 | 6 | 1.07108e-09 | 2.5678e-09
1 | 0 | 0.8% | 0.6667% | 3.913%
10 | 1 | -2.55% | -1.889% | -8.422%
100 | 2 | 1.467% | 0.5778% | 4.163%
1000 | 3 | 1.263% | 0.9841% | 2.419%
10000 | 4 | -1.78% | -1.031% | -1.503%
100000 | 5 | 0.1923% | 0% | 0.5545%
TIME |  | TEMPERATURE [°C]
[h] | E [Pa] | 23 | 40 | 60
1 | 0 | 4000000000 | 3333333333.3 | 2173913043.5
10 | 1 | 3846153846.2 | 2777777777.8 | 1562500000
100 | 2 | 3703703703.7 | 2222222222.2 | 1020408163.3
1000 | 3 | 3333333333.3 | 1587301587.3 | 625000000
10000 | 4 | 2500000000 | 1030927835.1 | 344827586.2
100000 | 5 | 1538461538.5 | 625000000 | 181818181.8
TIME |  | TEMPERATURE [°C]
[h] | E [MPa] | 23 | 40 | 60
1 | 0 | 4000 | 3333.333 | 2173.913
10 | 1 | 3846.154 | 2777.778 | 1562.5
100 | 2 | 3703.704 | 2222.222 | 1020.408
1000 | 3 | 3333.333 | 1587.302 | 625
10000 | 4 | 2500 | 1030.928 | 344.8276
100000 | 5 | 1538.462 | 625 | 181.8182

## DATA J(t,T) (2)
TIME |  | TEMPERATURE [°C]
[h] |  | 23 | 40 | 60
1 | 0 | 2.5e-10 | 3e-10 | 4.6e-10
10 | 1 | 2.6e-10 | 3.6e-10 | 6.4e-10
100 | 2 | 2.7e-10 | 4.5e-10 | 9.8e-10
1000 | 3 | 3e-10 | 6.3e-10 | 1.6e-09
10000 | 4 | 4e-10 | 9.7e-10 | 2.9e-09
100000 | 5 | 6.5e-10 | 1.6e-09 | 5.5e-09
1000000 | 6 | 1.07108e-09 | 2.5678e-09
TIME input |  | COMPLIANCE (OUTPUT)
1 | 0 | 2.48e-10 | 2.98e-10 | 4.42e-10
|  | 2.666427e-08 | 2.666285e-08 | -1.41675e-12
|  | 2.48e-10 | 1.736e-08 | 0.01735858
1 | 0 | 2.48e-10 | 2.98e-10 | 4.42e-10
10 | 1 | 2.6663e-10 | 3.668e-10 | 6.939e-10
100 | 2 | 2.6604e-10 | 4.474e-10 | 9.392e-10
1000 | 3 | 2.9621e-10 | 6.238e-10 | 1.5613e-09
10000 | 4 | 4.0712e-10 | 9.8e-10 | 2.9436e-09
100000 | 5 | 6.4875e-10 | 1.6e-09 | 5.4695e-09
1000000 | 6 | 1.07108e-09 | 2.5678e-09
1 | 0 | 0.8% | 0.6667% | 3.913%
10 | 1 | -2.55% | -1.889% | -8.422%
100 | 2 | 1.467% | 0.5778% | 4.163%
1000 | 3 | 1.263% | 0.9841% | 2.419%
10000 | 4 | -1.78% | -1.031% | -1.503%
100000 | 5 | 0.1923% | 0% | 0.5545%
TIME |  | TEMPERATURE [°C] |  |  | TEMPERATURE [°C] |  | E [MPa]
[h] | E [Pa] | 23 | 40 | 60 | 23 | 40 | 60
1 | 0 | 4000000000 | 3333333333.3 | 2173913043.5 | 4000 | 3333.333 | 2173.913
10 | 1 | 3846153846.2 | 2777777777.8 | 1562500000 | 3846.154 | 2777.778 | 1562.5
100 | 2 | 3703703703.7 | 2222222222.2 | 1020408163.3 | 3703.704 | 2222.222 | 1020.408
1000 | 3 | 3333333333.3 | 1587301587.3 | 625000000 | 3333.333 | 1587.302 | 625
10000 | 4 | 2500000000 | 1030927835.1 | 344827586.2 | 2500 | 1030.928 | 344.8276
100000 | 5 | 1538461538.5 | 625000000 | 181818181.8 | 1538.462 | 625 | 181.8182
TIME |  | TEMPERATURE [°C]
[h] | E [MPa] | 23 | 40 | 60
1 | 0 | 4000 | 3333.333 | 2173.913
10 | 1 | 3846.154 | 2777.778 | 1562.5
100 | 2 | 3703.704 | 2222.222 | 1020.408
1000 | 3 | 3333.333 | 1587.302 | 625
10000 | 4 | 2500 | 1030.928 | 344.8276
100000 | 5 | 1538.462 | 625 | 181.8182

## DATA E(t,T)
TIME |  | TEMPERATURE [°C]
[h] |  | 23 | 40 | 60
1 | 0 | 4000 | 3333.333 | 2173.913
10 | 1 | 3846.154 | 2777.778 | 1562.5
100 | 2 | 3703.704 | 2222.222 | 1020.408
1000 | 3 | 3333.333 | 1587.302 | 625
10000 | 4 | 2500 | 1030.928 | 344.8276
100000 | 5 | 1538.462 | 625 | 181.8182
TIME input |  | COMPLIANCE (OUTPUT)
1 | 0 | 2.48e-10 | 2.98e-10 | 4.42e-10
|  | 2.666427e-08 | 2.666285e-08 | -1.41675e-12
|  | 2.48e-10 | 1.736e-08 | 0.01735858
1 | 0 | 2.48e-10 | 2.98e-10 | 4.42e-10
10 | 1 | 2.6663e-10 | 3.668e-10 | 6.939e-10
100 | 2 | 2.6604e-10 | 4.474e-10 | 9.392e-10
1000 | 3 | 2.9621e-10 | 6.238e-10 | 1.5613e-09
10000 | 4 | 4.0712e-10 | 9.8e-10 | 2.9436e-09
100000 | 5 | 6.4875e-10 | 1.6e-09 | 5.4695e-09
1000000 | 6 | 1.07108e-09 | 2.5678e-09
1 | 0 | 100% | 100% | 100%
10 | 1 | 100% | 100% | 100%
100 | 2 | 100% | 100% | 100%
1000 | 3 | 100% | 100% | 100%
10000 | 4 | 100% | 100% | 100%
100000 | 5 | 100% | 100% | 100%
TIME |  | TEMPERATURE [°C]
[h] | E [Pa] | 23 | 40 | 60
1 | 0 | 0.00025 | 0.0003 | 0.00046
10 | 1 | 0.00026 | 0.00036 | 0.00064
100 | 2 | 0.00027 | 0.00045 | 0.00098
1000 | 3 | 0.0003 | 0.00063 | 0.0016
10000 | 4 | 0.0004 | 0.00097 | 0.0029
100000 | 5 | 0.00065 | 0.0016 | 0.0055
TIME |  | TEMPERATURE [°C]
[h] | E [MPa] | 23 | 40 | 60
1 | 0 | 2.5e-10 | 3e-10 | 4.6e-10
10 | 1 | 2.6e-10 | 3.6e-10 | 6.4e-10
100 | 2 | 2.7e-10 | 4.5e-10 | 9.8e-10
1000 | 3 | 3e-10 | 6.3e-10 | 1.6e-09
10000 | 4 | 4e-10 | 9.7e-10 | 2.9e-09
100000 | 5 | 6.5e-10 | 1.6e-09 | 5.5e-09

## DATA E(t,T) (2)
TIME |  | TEMPERATURE [°C]
[h] |  | 23 | 40 | 60
1 | 0 | 4000 | 3333.333 | 2173.913
10 | 1 | 3846.154 | 2777.778 | 1562.5
100 | 2 | 3703.704 | 2222.222 | 1020.408
1000 | 3 | 3333.333 | 1587.302 | 625
10000 | 4 | 2500 | 1030.928 | 344.8276
100000 | 5 | 1538.462 | 625 | 181.8182
TIME input |  | COMPLIANCE (OUTPUT)
1 | 0 | 2.48e-10 | 2.98e-10 | 4.42e-10
|  | 2.666427e-08 | 2.666285e-08 | -1.41675e-12
|  | 2.48e-10 | 1.736e-08 | 0.01735858
1 | 0 | 2.48e-10 | 2.98e-10 | 4.42e-10
10 | 1 | 2.6663e-10 | 3.668e-10 | 6.939e-10
100 | 2 | 2.6604e-10 | 4.474e-10 | 9.392e-10
1000 | 3 | 2.9621e-10 | 6.238e-10 | 1.5613e-09
10000 | 4 | 4.0712e-10 | 9.8e-10 | 2.9436e-09
100000 | 5 | 6.4875e-10 | 1.6e-09 | 5.4695e-09
1000000 | 6 | 1.07108e-09 | 2.5678e-09
1 | 0 | 100% | 100% | 100%
10 | 1 | 100% | 100% | 100%
100 | 2 | 100% | 100% | 100%
1000 | 3 | 100% | 100% | 100%
10000 | 4 | 100% | 100% | 100%
100000 | 5 | 100% | 100% | 100%
TIME |  | TEMPERATURE [°C]
[h] | E [Pa] | 23 | 40 | 60
1 | 0 | 0.00025 | 0.0003 | 0.00046
10 | 1 | 0.00026 | 0.00036 | 0.00064
100 | 2 | 0.00027 | 0.00045 | 0.00098
1000 | 3 | 0.0003 | 0.00063 | 0.0016
10000 | 4 | 0.0004 | 0.00097 | 0.0029
100000 | 5 | 0.00065 | 0.0016 | 0.0055
TIME |  | TEMPERATURE [°C]
[h] | E [MPa] | 23 | 40 | 60
1 | 0 | 2.5e-10 | 3e-10 | 4.6e-10
10 | 1 | 2.6e-10 | 3.6e-10 | 6.4e-10
100 | 2 | 2.7e-10 | 4.5e-10 | 9.8e-10
1000 | 3 | 3e-10 | 6.3e-10 | 1.6e-09
10000 | 4 | 4e-10 | 9.7e-10 | 2.9e-09
100000 | 5 | 6.5e-10 | 1.6e-09 | 5.5e-09

## 143E campusplastics
.